## Summary
Sample | Date | Film | Substrate | Substrate T | Carrier Gas | Growth Time | Thickness | Growth Rate | Bubbler Material | Partial Pressure | Bubbler Material.1 | Partial Pressure.1 | Gas Cylinder Material | Partial Pressure.2 | Phase | Collaborator | Notes
001 | 2023-03-01 00:00:00 | Ga2O3 | sapphire (001) | 650 | Helium | 30 | 23 | 0.7666667 | TMG | 0.0003390548 | H2O | 0.07371313 | SiH4 | 0 | empty | IMEM | put notes here
001 | 2023-03-01 00:00:00 | Ga2O3 | sapphire (001) | 650 | Helium | 30 | empty | put calc here | TMG | 0.0003390548 | H2O | 0.07371313 | SiH4 | 0 | empty | IMEM | put notes here
001 | 2023-03-01 00:00:00 | Ga2O3 | sapphire (001) | 650 | Helium | 30 | 23 | 0.7666667 | TMG | 0.0003390548 | H2O | 0.07371313 | SiH4 | 0 | empty | IMEM | put notes here
001 | 2023-03-01 00:00:00 | Ga2O3 | sapphire (001) | 650 | Helium | 30 | 23 | 0.7666667 | TMG | 0.0003390548 | H2O | 0.07371313 | SiH4 | 0 | empty | IMEM | put notes here
001 | 2023-03-01 00:00:00 | Ga2O3 | sapphire (001) | 650 | Helium | 30 | empty | put calc here | TMG | 0.0003390548 | H2O | 0.07371313 | SiH4 | 0 | empty | IMEM | put notes here
001 | 2023-03-01 00:00:00 | Ga2O3 | sapphire (001) | 650 | Helium | 30 | 23 | 0.7666667 | TMG | 0.0003390548 | H2O | 0.07371313 | SiH4 | 0 | empty | IMEM | put notes here